## Order form
PN: | ALBL-19
Salters Lane
Sedgefield
Stockton-on-Tees
TS21 3EE
Tel 01740 621175
sales@identitag.co.uk
Fixing method: Please specify |  | No Adhesive and No holes
Colour: Specify if all label the same |  | Black
LBL ID | Line 1 | Line 2 if required | Colour:
1
2
3
4
5
6
7
8
9
10
11
12
13
14
15
16
17
18
19
20
21
22
23
24
25
26
27
28
29
30
31
32
33
34
35
36
37
38
39
40
41
42
43
44
45
46
47
48
49
50
51
52
53
54
55
56
57
58
59
60
61
62
63
64
65
66
67
68
69
70
71
72
73
74
75
76
77
78
79
80
81
82
83
84
85
86
87
88
89
90
91
92
93
94
95
96
97
98
99
100

## Info.
Lists
Alloy 5005
Colours | Fixings | Physical Property of 5005 Aluminium | Value
Black | No Adhesive and No holes | Density | 2.70 g/cm³
Blue | Self-Adhesive | Melting Point | 655 °C
Orange | 2nr 3.5mm holes | Thermal Expansion | 23.5 x10^-6 /K
Purple |  | Modulus of Elasticity | 69.5 GPa
Green |  | Thermal Conductivity | 201 W/m.K
Red |  | Electrical Resistivity | 0.033 x10^-6 Ω .m
White |  | Electrical Resistivity | 52 % IAC
Yellow |  | Tensile Strength | 145 - 185 MPa
Brown |  | Proof Stress | 110 Min MPa
Purple |  | Hardness Brinell | 47 HB
No Colour
|  | Chemical Element | % Present
|  | Manganese (Mn) | 0.0 - 0.20
|  | Iron (Fe) | 0.0 - 0.70
|  | Copper (Cu) | 0.0 - 0.20
|  | Magnesium (Mg) | 0.50 - 1.10
|  | Silicon (Si) | 0.0 - 0.30
|  | Zinc (Zn) | 0.0 - 0.25
|  | Chromium (Cr) | 0.0 - 0.10
|  | Other (Each) | 0.0 - 0.05
|  | Others (Total) | 0.0 - 0.15
|  | Aluminium (Al) | Balance